## carga e descarga
m |  | F | Lc | ∆Lc | Ld | ∆Ld | a | b | S | L (com prato) | Ajuste c | Resíduos c | Ajuste d | Resíduos d | L₀ (mm) | 410
(g) | (kg) | (N) | (mm) | (m) | (mm) | (m) | (mm) | (mm) | (m²) | (mm)
10.26 | 0.01026 | 0.1006506 | 410 | 0 | 417 | 0.007 | 1.378 | 1.795 | 2.47351e-06 | 0.02 | 0.09658218 | 0.004068424 | 0.08858182 | 0.01206878
20.3 | 0.0203 | 0.199143 | 415 | 0.005 | 425 | 0.015 |  |  |  |  | 0.2066504 | -0.007507426 | 0.2074554 | -0.008312449 | L_prato | 177
30.39 | 0.03039 | 0.2981259 | 420 | 0.01 | 432 | 0.022 |  |  |  |  | 0.3086066 | -0.01048074 | 0.3021221 | -0.003996229 | (mm)
40.58 | 0.04058 | 0.3980898 | 425 | 0.015 | 440 | 0.03 |  |  |  |  | 0.4029203 | -0.004830496 | 0.4011157 | -0.003025934
50.64 | 0.05064 | 0.4967784 | 430 | 0.02 | 449 | 0.039 |  |  |  |  | 0.4900609 | 0.006717532 | 0.5027349 | -0.005956469 | carga
60.68 | 0.06068 | 0.5952708 | 436 | 0.026 | 458 | 0.048 |  |  |  |  | 0.5858221 | 0.009448695 | 0.5963 | -0.001029227 | descarga
70.74 | 0.07074 | 0.6939594 | 442 | 0.032 | 468 | 0.058 |  |  |  |  | 0.6727414 | 0.021218 | 0.6936801 | 0.0002793076
80.79 | 0.08079 | 0.7925499 | 451 | 0.041 | 478 | 0.068 |  |  |  |  | 0.7883163 | 0.004233585 | 0.7872558 | 0.005294065
90.86 | 0.09086 | 0.8913366 | 461 | 0.051 | 488 | 0.078 |  |  |  |  | 0.8988709 | -0.007534334 | 0.8802582 | 0.01107837
101.02 | 0.10102 | 0.9910062 | 473 | 0.063 | 499 | 0.089 |  |  |  |  | 1.011841 | -0.02083448 | 0.9857548 | 0.005251373
111.03 | 0.11103 | 1.0892043 | 484 | 0.074 | 509 | 0.099 |  |  |  |  | 1.101747 | -0.01254303 | 1.08807 | 0.001134269
121.21 | 0.12121 | 1.1890701 | 495 | 0.085 | 518 | 0.108 |  |  |  |  | 1.183749 | 0.005321164 | 1.188135 | 0.0009349716 | Outros dados
131.24 | 0.13124 | 1.2874644 | 508 | 0.098 | 527 | 0.117 |  |  |  |  | 1.277304 | 0.01016056 | 1.298204 | -0.01073978 | ∆Lc | a | b | S
141.31 | 0.14131 | 1.3862511 | 522 | 0.112 | 535 | 0.125 |  |  |  |  | 1.382981 | 0.003270451 | 1.406346 | -0.02009475 | 0 | 1.4 | 1.85 | 2.59e-06
151.42 | 0.15142 | 1.4854302 | 533 | 0.123 | 541 | 0.131 |  |  |  |  | 1.476137 | 0.009293145 | 1.494856 | -0.00942559 | 0.171 | 1.165 | 1.68 | 1.9572e-06
161.5 | 0.1615 | 1.584315 | 545 | 0.135 | 545 | 0.135 |  |  |  |  | 1.594316 | -0.01000104 | 1.557776 | 0.0265393
Ajuste linear S
[15 empty] | -3.700585e-06 | 2.59e-06
[15 empty] | 0 | 0
m | F | S | ∆Lc | ∆Ld | λc | λd | τ | Ec | [6 empty] | 1 | 0
(Pa)
10.26 | 0.01026 | 2.59e-06 | 0 | 0.007 | 0 | 0.01707317 | 3961.39 | 3618155.3
20.3 | 0.0203 | 2.571497e-06 | 0.005 | 0.015 | 0.01219512 | 0.03658537 | 7894.234 | 3378027.1
30.39 | 0.03039 | 2.552994e-06 | 0.01 | 0.022 | 0.02439024 | 0.05365854 | 11903.67 | 3149497.4
40.58 | 0.04058 | 2.534491e-06 | 0.015 | 0.03 | 0.03658537 | 0.07317073 | 16011.1 | 2932820.2
50.64 | 0.05064 | 2.515988e-06 | 0.02 | 0.039 | 0.04878049 | 0.09512195 | 20127.28 | 2728257.0
60.68 | 0.06068 | 2.493785e-06 | 0.026 | 0.048 | 0.06341463 | 0.1170732 | 24332.49 | 2499151.3
70.74 | 0.07074 | 2.471581e-06 | 0.032 | 0.058 | 0.07804878 | 0.1414634 | 28621.35 | 2288358.5
80.79 | 0.08079 | 2.438276e-06 | 0.041 | 0.068 | 0.1 | 0.1658537 | 33134.07 | 2007600.2
90.86 | 0.09086 | 2.40127e-06 | 0.051 | 0.078 | 0.1243902 | 0.1902439 | 37838.31 | 1747433.6
101.02 | 0.10102 | 2.356863e-06 | 0.063 | 0.089 | 0.1536585 | 0.2170732 | 42862.06 | 1510692.8
111.03 | 0.11103 | 2.316157e-06 | 0.074 | 0.099 | 0.1804878 | 0.2414634 | 47937.17 | 1369808.2
121.21 | 0.12121 | 2.27545e-06 | 0.085 | 0.108 | 0.2073171 | 0.2634146 | 53268.58 | 1305768.1
131.24 | 0.13124 | 2.227343e-06 | 0.098 | 0.117 | 0.2390244 | 0.2853659 | 58922.23 | 1334917.4
141.31 | 0.14131 | 2.175535e-06 | 0.112 | 0.125 | 0.2731707 | 0.304878 | 64954.15 | 1501527.9
151.42 | 0.15142 | 2.134828e-06 | 0.123 | 0.131 | 0.3 | 0.3195122 | 70928.43 | 1737289.8
161.5 | 0.1615 | 2.090421e-06 | 0.135 | 0.135 | 0.3292683 | 0.3292683 | 77257.16 | 2106612.2
Ajuste carga 1
|  | 625.967 | -171.6302 | 22.85615 | 0.09658218
|  | 56.49374 | 11.40973 | 0.6269346 | 0.008446367
|  | 0.9994632 | 0.01219776 | #N/A | #N/A
|  | 7447.493 | 12 | #N/A | #N/A
|  | 3.324232 | 0.001785423 | #N/A | #N/A
Ajuste descarga 1
|  | 538.4963 | -112.72 | 17.13495 | -0.02602427
|  | 64.9008 | 14.10772 | 0.8722864 | 0.0142859
|  | 0.999468 | 0.01214258 | #N/A | #N/A
|  | 7515.362 | 12 | #N/A | #N/A
|  | 3.324248 | 0.001769308 | #N/A | #N/A

## creep e relaxação
[5 empty] | L₀ | 490
Creep | [5 empty] | 421
m | L | ∆L | t
101.06 | 490 | 0 | 25
| 491 | 0.001 | 50
| 492 | 0.002 | 75
| 493 | 0.003 | 100
| 493 | 0.003 | 140
| 494 | 0.004 | 160
| 494 | 0.004 | 185
| 494 | 0.004 | 200
| 494.5 | 0.0045 | 220
| 494.5 | 0.0045 | 240
| 495 | 0.005 | 260
| 495 | 0.005 | 280
| 495 | 0.005 | 300
| 495 | 0.005 | 320
| 495 | 0.005 | 340
| 495 | 0.005 | 360
| 495 | 0.005 | 380
| 495.5 | 0.0055 | 400
| 495.5 | 0.0055 | 420
| 495.5 | 0.0055 | 440
Relaxação
m | L | ∆L | ln((λ-λ0)/λ0) | ∆t
| 421 | 0 |  | 0
| 420.5 | -0.0005 |  | 16.9
| 420.5 | -0.0005 |  | 40
| 420.5 | -0.0005 |  | 80
| 420.5 | -0.0005 |  | 100
| 420.5 | -0.0005 |  | 130
| 420 | -0.001 |  | 150
| 420 | -0.001 |  | 170
| 420 | -0.001 |  | 200
| 420 | -0.001 |  | 230
| 420 | -0.001 |  | 250
| 420 | -0.001 |  | 280
| 420 | -0.001 |  | 300
| 420 | -0.001 |  | 320
| 420 | -0.001 |  | 340
| 420 | -0.001 |  | 360
| 420 | -0.001 |  | 380
| 420 | -0.001 |  | 400
| 420 | -0.001 |  | 420
| 420 | -0.001 |  | 440
| 420 | -0.001 |  | 460
| 420 | -0.001 |  | 480
| 420 | -0.001 |  | 500
| 420 | -0.001 |  | 520
| 420 | -0.001 |  | 540
| 420 | -0.001 |  | 560
| 420 | -0.001 |  | 580
| 420 | -0.001 |  | 600
| 420 | -0.001 |  | 620
| 420 | -0.001 |  | 640
| 420 | -0.001 |  | 660
| 420 | -0.001 |  | 680
| 420 | -0.001 |  | 700
| 420 | -0.001 |  | 720
| 420 | -0.001 |  | 740
| 420 | -0.001 |  | 760
| 420 | -0.001 |  | 780
| 420 | -0.001 |  | 800
| 420 | -0.001 |  | 820
| 420 | -0.001 |  | 840
| 420 | -0.001 |  | 860
| 420 | -0.001 |  | 880
| 420 | -0.001 |  | 900
| 420 | -0.001 |  | 920
| 420 | -0.001 |  | 940
| 420 | -0.001 |  | 960
| 420 | -0.001 |  | 980
| 420 | -0.001 |  | 1000