## Carga e Descarga
Carga e Descarga | [8 empty] | Carga |  | Descarga
m (kg) | F (N) | Lc (m) | ΔLc (m) | Ld (m) | ΔLd (m) | a (m) | b (m) | S (m^2) | Fit | Resíduos | Fit | Resíduos
0.01024 | 0.1004544 | 0.413 | 0 | 0.417 | 0.004 | 0.000328 | 0.000427 | 1.40056e-07 | 0.1154369 | -0.01498249 | 0.113875 | -0.01342064
0.02025 | 0.1986525 | 0.419 | 0.006 | 0.424 | 0.011 | * | * | * | 0.193645 | 0.00500755 | 0.1943477 | 0.004304776
0.03034 | 0.2976354 | 0.427 | 0.014 | 0.433 | 0.02 | * | * | * | 0.2899994 | 0.007635975 | 0.2894266 | 0.008208812
0.04049 | 0.3972069 | 0.436 | 0.023 | 0.443 | 0.03 | * | * | * | 0.388306 | 0.008900909 | 0.3849443 | 0.01226259
0.05056 | 0.4959936 | 0.447 | 0.034 | 0.456 | 0.043 | * | * | * | 0.4952265 | 0.0007670682 | 0.4950026 | 0.0009910005
0.06061 | 0.5945841 | 0.458 | 0.045 | 0.47 | 0.057 | * | * | * | 0.5891505 | 0.005433586 | 0.5983425 | -0.003758409
0.07065 | 0.6930765 | 0.473 | 0.06 | 0.487 | 0.074 | * | * | * | 0.6992817 | -0.006205178 | 0.7070665 | -0.01398999
0.08075 | 0.7921575 | 0.49 | 0.077 | 0.504 | 0.091 | * | * | * | 0.803923 | -0.0117655 | 0.8026843 | -0.01052682
0.09093 | 0.8920233 | 0.507 | 0.094 | 0.519 | 0.106 | * | * | * | 0.8930134 | -0.0009901311 | 0.8806417 | 0.01138159
0.10097 | 0.9905157 | 0.529 | 0.116 | 0.539 | 0.126 | * | * | * | 0.9952048 | -0.004689145 | 0.9821572 | 0.008358504
0.11103 | 1.0892043 | 0.547 | 0.134 | 0.559 | 0.146 | * | * | * | 1.076347 | 0.01285687 | 1.089266 | -6.12039e-05
0.12108 | 1.1877948 | 0.569 | 0.156 | 0.576 | 0.163 | * | * | * | 1.18384 | 0.003955255 | 1.191523 | -0.003728178
0.13126 | 1.2876606 | 0.588 | 0.175 | 0.59 | 0.177 | 0.000224 | 0.000413 | 9.2512e-08 | 1.293585 | -0.005924772 | 1.287683 | -2.202601e-05
Regressão da Carga |  |  |  |  | L0 (m) | 0.413
Coef 1 | Coef 2 | Coef 3 | Coef 4
207.7529 | -74.89559 | 13.47657 | 0.1154369 |  | ΔLc (m) | S (m^2)
[5 empty] | 0 | 1.40056e-07
Regressão da Descarga |  |  |  |  | 0.175 | 9.2512e-08
Coef 1 | Coef 2 | Coef 3 | Coef 4
190.1669 | -64.89207 | 12.43506 | 0.06516091
Análise Estatística
declive (m) | -2.7168e-07 | 1.40056e-07 | ordenada na origem (b)
u(m) | 0 | 0 | u(b)
r2 | 1 | 0 | sy
F(N) | ΔLc (m) | ΔLd (m) | S (m2) | λc (s.u.) | λd (s.u.) | τ (Pa) | Ec (Nm-2)
0.1004544 | 0 | 0.004 | 1.40056e-07 | 0 | 0.00968523 | 717244.5 | *
0.1986525 | 0.006 | 0.011 | 1.3842592e-07 | 0.01452785 | 0.02663438 | 1435081.7 | 53880793.5
0.2976354 | 0.014 | 0.02 | 1.3625248e-07 | 0.03389831 | 0.04842615 | 2184440.2 | 64440987.1
0.3972069 | 0.023 | 0.03 | 1.3380736e-07 | 0.05569007 | 0.07263923 | 2968498.1 | 53303901.5
0.4959936 | 0.034 | 0.043 | 1.3081888e-07 | 0.08232446 | 0.1041162 | 3791452.7 | 46054999.4
0.5945841 | 0.045 | 0.057 | 1.278304e-07 | 0.1089588 | 0.1380145 | 4651351.3 | 42689068.8
0.6930765 | 0.06 | 0.074 | 1.237552e-07 | 0.1452785 | 0.1791768 | 5600382.9 | 38549302.0
0.7921575 | 0.077 | 0.091 | 1.1913664e-07 | 0.1864407 | 0.220339 | 6649150.9 | 35663627.7
0.8920233 | 0.094 | 0.106 | 1.1451808e-07 | 0.2276029 | 0.2566586 | 7789366.5 | 34223493.4
0.9905157 | 0.116 | 0.126 | 1.0854112e-07 | 0.2808717 | 0.3050847 | 9125718.4 | 32490704.4
1.0892043 | 0.134 | 0.146 | 1.0365088e-07 | 0.3244552 | 0.3535109 | 10508394.1 | 32387811.8
1.1877948 | 0.156 | 0.163 | 9.767392e-08 | 0.377724 | 0.3946731 | 12160818.4 | 32194987.1
1.2876606 | 0.175 | 0.177 | 9.2512e-08 | 0.4237288 | 0.4285714 | 13918849.4 | 32848484.7

## Creep e Relax
[12 empty] | Creep |  | Relaxamento
"Creep" | [11 empty] | Fit | Resíduos | Fit | Resíduos
m (kg) | L (m) | ΔL (m) | λ | ln((λ-λ0)/λ0) | Δt (s) | [6 empty] | -3.587917 | -0.3439083 | -5.581399 | 0.05993795
0.09094 | 0.515 | 0.102 | 0.2469734 | * | 30 | [6 empty] | -3.549657 | 0.02329604 | -5.620869 | 0.07408997
| 0.517 | 0.104 | 0.251816 | -3.931826 | 80 | [6 empty] | -3.520545 | 0.05872312 | -5.649913 | -0.005079776
| 0.518 | 0.105 | 0.2542373 | -3.526361 | 126 | [6 empty] | -3.483948 | -0.1114055 | -5.681935 | -0.002044621
| 0.5182 | 0.1052 | 0.2547215 | -3.461822 | 161 | [6 empty] | -3.446519 | 0.07430905 | -5.732576 | 0.01874295
| 0.5178 | 0.1048 | 0.253753 | -3.595353 | 205 | [6 empty] | -3.400772 | 0.08413235 | -5.780237 | -0.02890555
| 0.5185 | 0.1055 | 0.2554479 | -3.37221 | 250 | [6 empty] | -3.307616 | 0.0936299 | -5.830133 | -0.08437024
| 0.5187 | 0.1057 | 0.2559322 | -3.31664 | 305 | [6 empty] | -3.261869 | 0.1409738 | -5.906094 | -0.04614977
| 0.5191 | 0.1061 | 0.2569007 | -3.213986 | 417 | [6 empty] | -3.208637 | 0.08774144 | -5.975352 | -0.0161121
| 0.5195 | 0.1065 | 0.2578692 | -3.120895 | 472 | [6 empty] | -3.160395 | 0.1040381 | -6.050569 | -0.06872938
| 0.5195 | 0.1065 | 0.2578692 | -3.120895 | 536 | [6 empty] | -3.112153 | 0.07641562 | -6.130253 | -0.03556503
| 0.5198 | 0.1068 | 0.2585956 | -3.056357 | 594 | [6 empty] | -3.064743 | 0.04920827 | -6.212171 | -0.002436676
| 0.5199 | 0.1069 | 0.2588378 | -3.035738 | 652 |  |  | 9 |  |  |  | -3.002362 | -0.01317338 | -6.270259 | 0.055651
| 0.52 | 0.107 | 0.2590799 | -3.015535 | 709 | [6 empty] | -2.951624 | -0.06391046 | -6.295579 | 0.08097126
| 0.52 | 0.107 | 0.2590799 | -3.015535 | 784 | L0 (m) | 0.413 |  | Análise Estatística |  |  | -2.901719 | -0.1138158
| 0.52 | 0.107 | 0.2590799 | -3.015535 | 845 |  |  | Declive (m) | 0.0008317554 | -3.654458 | Ordenada na origem (b) | -2.869281 | -0.1462542
| 0.52 | 0.107 | 0.2590799 | -3.015535 | 905 |  |  | u(m) | 0.0001167653 | 0.06688051 | u(b)
| 0.52 | 0.107 | 0.2590799 | -3.015535 | 944 |  |  | r2 | 0.7837555 | 0.1312852 | sy
Relaxamento
m (kg) | L (m) | ΔL (m) | λ | ln(ΔL) | Δt (s)
0.01029 | 0.418 | 0.005 | 0.01210654 | * | 12
| 0.417 | 0.004 | 0.00968523 | -5.521461 | 71
| 0.4169 | 0.0039 | 0.009443099 | -5.546779 | 124
| 0.4165 | 0.0035 | 0.008474576 | -5.654992 | 163
| 0.4164 | 0.0034 | 0.008232446 | -5.68398 | 206
| 0.4163 | 0.0033 | 0.007990315 | -5.713833 | 274
| 0.416 | 0.003 | 0.007263923 | -5.809143 | 338
| 0.4157 | 0.0027 | 0.00653753 | -5.914504 | 405
| 0.4156 | 0.0026 | 0.0062954 | -5.952244 | 507
| 0.4155 | 0.0025 | 0.006053269 | -5.991465 | 600
| 0.4152 | 0.0022 | 0.005326877 | -6.119298 | 701
| 0.4151 | 0.0021 | 0.005084746 | -6.165818 | 808
| 0.415 | 0.002 | 0.004842615 | -6.214608 | 918
| 0.415 | 0.002 | 0.004842615 | -6.214608 | 996 |  |  |  | Análise Estatística
| 0.415 | 0.002 | 0.004842615 | -6.214608 | 1030 |  |  | Declive (m) | -0.0007447138 | -5.528524 | Ordenada na origem (b)
[8 empty] | u(m) | 4.502664e-05 | 0.02717557 | u(b)
[8 empty] | r2 | 0.9579761 | 0.05435558 | sy